## Data
Site: Yuanlin |  |  | Ground Elevation: +20.70m |  |  | Mw: 7.6 |  | N-S Direction: 2652211.5
Hole No. YL-BH-7 |  |  | G.W.L: 1.6m |  |  | amax: 0.19g |  | E-W Direction: 206015.516
Performed by: |  | MAA, Taiwan
Reference: MAA (2000a)
Compiled by: Dr Hsein Juang et al., Clemson University
Depth (m) | N | FC (%) | D50 (mm) | (kN/m3) | GS | WL (0/0) | IP (0/0) | sv (kPa) | sv' (kPa) | W (%) | CC (%)
1.2 | 5 | 95 | 0.0058 | 17.934 | 2.72 | 31 | 10.2 | 21.5208 | 21.5208 | 30.9 | 45
2.8 | 2 | 66 | 0.05 | 18.522 | 2.7 | 30.1 | 9.4 | 51.156 | 39.396 | 30.7 | 7
4.2 | 4 | 9 | 0.32 | 19.404 | 2.74 |  | NP | 78.3216 | 52.8416 | 26.3 | 2
5.8 | 4 | 75 | 0.027 | 17.934 | 2.71 | 43.2 | 17.9 | 107.016 | 65.856 | 32.4 | 28
7.2 | 7 | 96 | 0.005 | 18.032 | 2.72 | 43.6 | 18 | 132.2608 | 77.3808 | 37.7 | 50
8.8 | 6 | 96 | 0.0042 | 18.13 | 2.72 | 44.4 | 18.6 | 161.2688 | 90.7088 | 40 | 61
10.2 | 10 | 6 | 0.28 | 19.404 | 2.74 |  | NP | 188.4344 | 104.1544 | 27.7 | 2
12.8 | 13 | 88 | 0.021 | 19.208 | 2.72 | 29.2 | 10.7 | 238.3752 | 128.6152 | 24 | 18
13.8 | 6 | 83 | 0.013 | 19.992 | 2.71 | 31.3 | 13.9 | 258.3672 | 138.8072 | 22.8 | 7
14.8 | 12 | 32 | 0.12 | 19.502 | 2.75 |  | NP | 277.8692 | 148.5092 | 24.1 | 30
16.2 | 13 | 25 | 0.18 | 20.776 | 2.75 |  | NP | 306.9556 | 163.8756 | 22.9 | 5
17.8 | 5 | 90 | 0.011 |  | 2.72 | 43.6 | 18 |  |  | 36.6 | 28
19.2 | 9 | 67 | 0.05 | 18.228 | 2.74 |  | NP | 361.6396 | 189.1596 | 27.7 | 6
22.2 | 13 | 17 | 0.17 | 18.424 | 2.75 |  | NP | 416.9116 | 215.0316 | 26.5 | 4
25.2 | 15 | 17 | 0.2 | 19.992 | 2.75 |  | NP | 476.8876 | 245.6076 | 23.3 | 4
29.8 | 14 | 99 | 0.007 | 17.64 | 2.73 | 48.7 | 11 | 558.0316 | 281.6716 | 41.6 | 40