## Data
Site: Yuanlin |  |  | Ground Elevation: +23.0m |  |  | Mw: 7.6 |  | N-S Direction: 2652443.356
Hole No. YL-BH-8 |  |  | G.W.L: 0.80m |  |  | amax: 0.19g |  | E-W Direction: 207230.645
Performed by: |  | MAA, Taiwan
Reference: MAA (2000a)
Compiled by: Dr Hsein Juang et al., Clemson University
Depth (m) | N | FC (%) | D50 (mm) | (kN/m3) | GS | WL (0/0) | IP (0/0) | sv (kPa) | sv' (kPa) | W (%) | CC (%)
1.2 | 4 | 96 | 0.011 | 17.346 | 2.72 | 41.2 | 16.2 | 20.972 | 17.052 | 40.1 | 29
2.8 | 3 | 99 | 0.013 | 16.954 | 2.73 | 36.1 | 10.5 | 48.93467 | 29.33467 | 34.3 | 25
4.2 | 4 | 96 | 0.027 | 18.13 | 2.72 | 36.2 | 13.4 | 73.402 | 40.082 | 34.8 | 9
5.8 | 6 | 10 | 0.28 | 19.502 | 2.74 |  | NP | 105.0233 | 56.02333 | 24.7 | 2
7.2 | 7 | 87 | 0.023 | 18.914 | 2.72 |  | NP | 132.692 | 69.972 | 33.1 | 10
8.8 | 15 | 8 | 0.32 | 18.914 | 2.74 |  | NP | 164.3133 | 85.91333 | 32.7 | 4
10.2 | 16 | 2 | 0.34 | 20.188 | 2.74 |  | NP | 191.982 | 99.862 | 15.9 | 1
11.8 | 22 | 7 | 0.62 | 20.58 | 2.74 |  | NP | 223.6033 | 115.8033 | 17.8 | 2
13.2 | 24 | 8 | 0.48 | 20.482 | 2.74 |  | NP | 251.272 | 129.752 | 18.8 | 4
14.8 | 13 | 81 | 0.039 | 19.793 | 2.73 | 36.6 | 13.7 | 282.7864 | 145.5864 | 26.9 | 15
16.2 | 13 | 77 | 0.044 | 19.6 | 2.72 | 35.2 | 12.6 | 310.3615 | 159.4415 | 25 | 16
17.8 | 17 | 10 | 0.29 | 20.482 | 2.75 |  | NP | 342.8583 | 176.2583 | 20.4 | 2
19.2 | 20 | 14 | 0.23 | 20.09 | 2.75 |  | NP | 371.293 | 190.973 | 21.1 | 5
22.2 | 20 | 13 | 0.28 | 20.384 | 2.75 |  | NP | 432.2245 | 222.5045 | 21.5 | 4
25.2 | 21 | 7 | 0.55 | 20.286 | 2.74 |  | NP | 493.156 | 254.036 | 19.2 | 4
29.8 | 14 | 99 |  | 19.11 | 2.73 | 42 | 16.7 | 582.9828 | 298.7828 | 30.4 | 34