## Data
Site: Yuanlin |  |  | Ground Elevation: +26.00m |  |  | Mw: 7.6 |  | N-S Direction: 2651144.602
Hole No. YL-BH-12 |  |  | G.W.L: 2.5m |  |  | amax: 0.19g |  | E-W Direction: 207240.475
Performed by: |  | MAA, Taiwan
Reference: MAA (2000a)
Compiled by: Dr Hsein Juang et al., Clemson University
Depth (m) | N | FC (%) | D50 (mm) | (kN/m3) | GS | WL (0/0) | IP (0/0) | (kPa) | (kPa) | W (%) | CC (%)
1.2 | 3 | 44 | 0.12 | 17.738 | 2.75 |  | NP | 21.2856 | 21.2856 | 14 | 8
2.8 | 4 | 90 | 0.007 | 18.522 | 2.72 | 34.5 | 12.8 | 50.764 | 47.824 | 29.3 | 42
4.2 | 4 | 97 | 0.0048 | 18.326 | 2.72 | 44.1 | 15.2 | 76.5576 | 59.8976 | 29 | 52
5.8 | 3 | 33 | 0.11 | 17.64 | 2.75 |  | NP | 104.7816 | 72.4416 | 32.4 | 7
7.2 | 7 | 90 | 0.028 |  | 2.74 |  | NP | 131.467 | 85.407 | 24.3 | 17
8.8 | 9 | 99 | 0.0055 | 19.306 | 2.72 | 48.9 | 19 | 161.9646 | 100.2246 | 39.1 | 48
10.2 | 9 | 91 | 0.008 | 19.404 | 2.72 | 38.2 | 33.2 | 188.65 | 113.19 | 30.3 | 42
11.8 | 6 | 76 | 0.038 | 19.404 | 2.75 |  | NP | 219.1476 | 128.0076 | 25.5 | 11
13.2 | 7 | 98 | 0.0048 | 17.738 | 2.73 | 47.1 | 18.8 | 245.833 | 140.973 | 44 | 52
14.8 | 5 | 98 | 0.0066 | 18.522 | 2.73 | 31 | 8.7 | 276.3306 | 155.7906 | 29.9 | 44
16.2 | 13 | 74 | 0.035 | 19.992 | 2.73 |  | NP | 303.016 | 168.756 | 23 | 13
17.8 | 13 | 91 | 0.007 | 18.718 | 2.73 | 40.3 | 15.3 | 332.9648 | 183.0248 | 36.6 | 44
19.2 | 27 | 22 | 0.25 | 20.58 | 2.75 |  | NP | 361.7768 | 198.1168 | 17.8 | 7
22.2 | 25 | 17 | 0.4 | 21.756 | 2.75 |  | NP | 424.5458 | 231.4858 | 16.2 | 4
25.2 | 32 | 6 | 0.85 | 20.09 | 2.75 |  | NP | 487.3148 | 264.8548 | 18.3 | 3
28.2 | 11 | 98 | 0.004 | 17.738 | 2.72 | 37.4 | 13.4 | 545.6248 | 293.7648 | 27.8 | 56