## Data
Site: Yuanlin |  |  | Ground Elevation: +23.7m |  |  | Mw: 7.6 |  | N-S Direction: 2650879.255
Hole No. YL-BH-15 |  |  | G.W.L: 0.85m |  |  | amax: 0.19g |  | E-W Direction: 206449.338
Performed by: |  | MAA, Taiwan
Reference: MAA (2000a)
Compiled by: Dr Hsein Juang et al., Clemson University
Depth (m) | N | FC (%) | D50 (mm) | (kN/m3) | GS | WL (0/0) | IP (0/0) | (kPa) | (kPa) | W (%) | CC (%)
1.2 | 3 | 85 | 0.021 | 17.64 | 2.72 | 38.9 | 16.2 | 21.8344 | 18.4044 | 39.7 | 19
3 | 7 | 99 | 0.0087 | 18.522 | 2.73 | 42.9 | 14.3 | 54.586 | 33.516 | 39.6 | 31
4.8 | 7 | 99 | 0.0087 | 18.424 | 2.73 | 40.5 | 17.5 | 87.3376 | 48.6276 | 38.2 | 31
6.5 | 3 | 55 | 0.072 | 19.6 | 2.75 |  | NP | 120.7687 | 65.39867 | 32.7 | 4
7.5 | 5 | 56 | 0.07 | 19.306 | 2.75 |  | NP | 140.434 | 75.264 | 33.3 | 7
9.2 | 12 | 50 | 0.075 | 20.09 | 2.75 |  | NP | 173.8651 | 92.03507 | 26.8 | 4
12.5 | 9 | 98 | 0.011 | 19.208 | 2.73 |  |  | 238.06 | 123.89 | 35.5 | 28
13.2 | 6 | 99 | 0.012 | 18.228 | 2.73 | 42.2 | 16 | 251.6771 | 130.6471 | 41.6 | 29
14.8 | 9 | 88 | 0.017 | 19.6 | 2.72 | 35.8 | 14.3 | 282.8019 | 146.0919 | 25.3 | 28
16.2 | 9 | 89 | 0.029 | 20.776 | 2.72 | 36.2 | 14.8 | 310.0361 | 159.6061 | 26 | 12
17.8 | 16 | 12 | 0.2 | 19.698 | 2.75 |  | NP | 341.3961 | 175.2861 | 26.4 | 0
20.8 | 16 | 11 | 0.31 | 19.502 | 2.75 |  | NP | 400.1961 | 204.6861 | 22.1 | 1
23.5 | 15 | 98 | 0.014 | 19.306 | 2.73 | 35.1 | 10.4 | 449.9409 | 227.9709 | 30 | 19
25.5 | 17 | 99 | 0.0092 | 18.032 | 2.73 | 36.9 | 8.4 | 486.7889 | 245.2189 | 38.1 | 19
28.2 | 17 | 77 | 0.038 | 17.934 | 2.71 |  | NP | 536.5337 | 268.5037 | 29.9 | 6
31.5 | 11 | 99 | 0.009 | 18.718 | 2.73 | 37..9 | 13.9 | 598.3031 | 297.9331 | 31.9 | 29
39.8 | 20 | 99 | 0.009 | 19.992 | 2.73 | 38.3 | 14.9 | 755.7009 | 373.9909 | 32.6 | 30
42.8 | 22 | 48 | 0.078 | 18.718 | 2.75 |  | NP | 811.8549 | 400.7449 | 22.8 | 1
47.8 | 24 | 93 | 0.025 | 18.424 | 272% | 29.1 | 10.2 | 906.4641 | 446.3541 | 37.5 | 13
49.8 | 35 | 18 | 0.35 | 20.58 | 275% |  | NP | 945.4681 | 465.7581 | 18.9 | 1