## Data
Site: Yuanlin |  |  | Ground Elevation: +27.30m |  |  | Mw: 7.6 |  | N-S Direction: 2650603.974
Hole No. YL-BH-16 |  |  | G.W.L: 2.95m |  |  | amax: 0.19g |  | E-W Direction: 204707.115
Performed by: |  | MAA, Taiwan
Reference: MAA (2000a)
Compiled by: Dr Hsein Juang et al., Clemson University
Depth (m) | N | FC (%) | D50 (mm) | (kN/m3) | GS | WL (0/0) | IP (0/0) | (kPa) | (kPa) | W (%) | CC (%)
31.8 | 25 | 11 | 0.39 | 21.658 | 2.75 |  | NP | 607.38 | 324.65 | 18.1 | 1
35.8 | 19 | 99 | 0.0091 | 19.796 | 2.73 | 35.8 | 11.5 | 683.78 | 361.85 | 28.5 | 25
41.8 | 20 | 99 | 0.0089 | 18.424 | 2.73 | 36.4 | 21.1 | 798.38 | 417.65 | 32.1 | 22
47.8 | 36 | 26 | 0.13 | 21.168 | 2.74 |  | NP | 912.98 | 473.45 | 21.4 | 4