## Data
Site: Yuanlin |  |  | Ground Elevation: +25.90m |  |  | Mw: 7.6 |  | N-S Direction: 2650477.517
Hole No. YL-BH-17 |  |  | G.W.L: 2.2m |  |  | amax: 0.19g |  | E-W Direction: 205377.557
Performed by: |  | MAA, Taiwan
Reference: MAA (2000a)
Compiled by: Dr Hsein Juang et al., Clemson University
Depth (m) | N | FC (%) | D50 (mm) | (kN/m3) | GS | WL (0/0) | IP (0/0) | (kPa) | (kPa) | W (%) | CC (%)
2.8 | 8 | 24 | 0.42 | 20.972 | 2.75 |  | NP | 58.7216 | 52.8416 | 15.1 | 5
4.2 | 4 | 83 | 0.013 | 18.228 | 2.71 | 37.2 | 13.2 | 84.35056 | 64.75056 | 36.9 | 27
5.8 | 7 | 99 | 0.0047 | 18.032 | 2.73 | 41.6 | 25.5 | 113.6408 | 78.3608 | 39.9 | 53
7.2 | 6 | 85 | 0.023 | 18.816 | 2.72 | 36.8 | 16.2 | 139.26976 | 90.26976 | 32.3 | 15
8.8 | 6 | 94 | 0.007 | 18.522 | 2.72 | 49.5 | 25.3 | 168.56 | 103.88 | 34.3 | 39
10.2 | 5 | 99 | 0.0027 | 17.934 | 2.73 | 48.1 | 25 | 194.18896 | 115.78896 | 40.4 | 70
11.8 | 10 | 24 | 0.2 | 20.58 | 2.75 |  | NP | 226.99936 | 132.91936 | 17.5 | 6
13.2 | 17 | 23 | 0.3 | 20.482 | 2.72 |  | NP | 254.85096 | 147.05096 | 14.4 | 4
14.8 | 20 | 16 | 0.42 | 20.384 | 2.75 |  | NP | 286.13256 | 162.65256 | 18.6 | 3
16.2 | 23 | 41 | 0.17 | 20.58 | 2.75 |  | NP | 312.68076 | 175.48076 | 16.6 | 14
17.8 | 14 | 96 | 0.0048 | 18.13 | 2.73 | 41.1 | 17.4 | 342.39436 | 189.51436 | 35.5 | 51
19.2 | 16 | 93 | 0.0038 | 19.11 | 2.72 | 37 | 18.4 | 368.39376 | 201.79376 | 31.1 | 56
20.8 | 12 | 98 | 0.02 | 18.032 | 2.73 |  | NP | 398.10736 | 215.82736 | 36.9 | 7
22.2 | 14 | 89 | 0.013 | 18.326 | 2.72 | 36.8 | 14.9 | 424.10676 | 228.10676 | 32.9 | 26
23.8 | 13 | 55 | 0.018 | 18.718 | 2.72 | 32.3 | 13.3 | 453.82036 | 242.14036 | 31.3 | 15
25.2 | 12 | 88 | 0.011 | 19.11 | 2.72 | 35.9 | 14.6 | 479.81976 | 254.41976 | 29.2 | 29
26.8 | 30 | 26 | 0.13 | 19.404 | 2.74 |  | NP | 510.2912 | 269.2112 | 22.4 | 3
28.2 | 33 | 30 | 0.12 | 20.09 | 2.72 |  | NP | 536.95376 | 282.15376 | 22.1 | 6
29.8 | 14 | 99 | 0.0038 | 17.64 | 2.73 | 41.2 | 4.9 | 567.4252 | 296.9452 | 40.2 | 64