## Data
Site: Yuanlin |  |  | Ground Elevation: +27.00m |  |  | Mw: 7.6 |  | N-S Direction: 2650338.28
Hole No. YL-BH-19 |  |  | G.W.L: 2.1m |  |  | amax: 0.19g |  | E-W Direction: 206970.675
Performed by: |  | MAA, Taiwan
Reference: MAA (2000a)
Compiled by: Dr Hsein Juang et al., Clemson University
Depth (m) | N | FC (%) | D50 (mm) | (kN/m3) | GS | WL (0/0) | IP (0/0) | (kPa) | (kPa) | W (%) | CC (%)
2.2 | 6 | 84 | 0.009 | 20.09 | 2.75 | 35.2 | 8 | 44.198 | 43.218 | 30 | 36
2.8 | 3 | 12 | 0.32 | 20.58 | 2.75 |  | NP | 56.2814 | 49.4214 | 20.6 | 4
4.2 | 6 | 14 | 0.41 | 19.698 | 2.74 |  | NP | 84.476 | 63.896 | 23.1 | 4
5.8 | 3.5 | 99 | 0.0076 | 18.62 | 2.72 | 32.5 | 13.1 | 109.19792 | 72.93792 | 36.3 | 36
7.2 | 3 | 92 | 0.031 | 19.11 | 2.73 | 33.6 | 14.6 | 130.8296 | 80.8496 | 32.9 | 10
8.8 | 4 | 46 | 0.12 | 20.286 | 2.75 |  | NP | 155.55152 | 89.89152 | 28.8 | 20
10.2 | 6 | 93 | 0.006 | 19.012 | 2.73 | 45.1 | 19.1 | 177.1832 | 97.8032 | 37.3 | 45
11.8 | 5 | 98 | 0.0055 | 18.228 | 2.73 | 45.2 | 18.4 | 201.90512 | 106.84512 | 42.6 | 49
13.2 | 18 | 20 | 0.17 | 20.58 | 2.75 |  | NP | 229.4366 | 120.6566 | 23 | 3
14.8 | 19 | 25 | 0.13 | 19.306 | 2.74 |  | NP | 260.9011 | 136.4411 | 23.8 | 4
16.2 | 28 | 6 | 0.33 | 19.11 | 2.75 |  | NP | 288.4326 | 150.2526 | 28.5 | 1
17.8 | 7 | 91 | 0.025 | 19.894 | 2.72 | 26.7 | 7.6 | 319.871 | 166.011 | 25.7 | 16
19.2 | 7 | 96 | 0.0065 | 19.404 | 2.72 | 43.2 | 17.5 | 347.3796 | 179.7996 | 30.5 | 55
20.8 | 18 | 25 | 0.23 | 20.58 | 2.74 |  | NP | 378.8516 | 195.5916 | 19.2 | 6
22.2 | 20 | 18 | 0.25 | 20.482 | 2.75 |  | NP | 406.3896 | 209.4096 | 22 | 2
23.8 | 33 | 28 | 0.39 | 20.58 | 2.75 |  | NP | 437.8616 | 225.2016 | 13.6 | 5
25.2 | 45 | 24 | 0.32 | 20.58 | 2.75 |  | NP | 465.3996 | 239.0196 | 11.4 | 5
26.8 | 16 | 83 | 0.038 | 18.424 | 2.75 |  | NP | 496.8716 | 254.8116 | 31.4 | 8
28.2 | 19 | 99 | 0.006 | 18.522 | 2.75 |  | NP | 524.4096 | 268.6296 | 40.1 | 45
29.8 | 19 | 55 | 0.069 | 18.522 | 2.75 |  | NP | 555.8816 | 284.4216 | 29.1 | 6