## Data
Site: Dachun |  |  | Ground Elevation: +19.50m |  |  | Mw: 7.6 |  | N-S Direction: 2653684.64
Hole No. DC-BH-3 |  |  | G.W.L: 0.60m |  |  | amax: 0.19g |  | E-W Direction: 205642.15
Performed by: |  | MAA, Taiwan
Reference: MAA (2000a)
Compiled by: Dr Hsein Juang et al., Clemson University
Depth (m) | N | FC (%) | D50 (mm) | (kN/m3) | GS | WL (0/0) | IP (0/0) | sv (kPa) | sv' (kPa) | W (%) | CC (%)
1.2 | 5 | 87 | 0.009 | 20.58 | 2.72 | 36.5 | 17.5 | 24.696 | 18.816 | 21.9 | 40
2.8 | 5 | 18 | 0.22 | 19.698 | 2.75 |  | NP | 56.2128 | 34.6528 | 21.2 | 4
4.2 | 5 | 98 | 0.0082 | 17.836 | 2.72 | 40.9 | 16.5 | 82.12073 | 46.84073 | 38.3 | 40
5.8 | 1.5 | 60 | 0.06 | 19.208 | 2.73 | 33.1 | 11.6 | 111.7298 | 60.76980001 | 29.2 | 11
7.2 | 7 | 98 | 0.0062 | 17.836 | 2.72 | 47.6 | 22.1 | 137.6377 | 72.95773 | 42.9 | 46
8.8 | 4 | 98 | 0.0082 | 18.13 | 2.74 | 37.2 | 15.9 | 167.2468 | 86.88680002 | 36.1 | 39
10.2 | 4 | 99 | 0.0066 | 18.914 | 2.73 | 41.2 | 20.2 | 193.1547 | 99.07473 | 40 | 45
11.8 | 3 | 90 | 0.018 | 19.11 | 2.73 | 23.8 | 6.8 | 222.7638 | 113.0038 | 25.1 | 37
13.2 | 16 | 21 | 0.25 | 18.816 | 2.75 |  | NP | 251.4043 | 127.9243 | 20.2 | 7
16.2 | 13 | 13 | 0.31 | 20.58 | 2.75 |  | NP | 312.7768 | 159.8968 | 22.1 | 4
17.2 | 18 | 16 | 0.31 | 21.266 | 2.74 |  | NP | 333.2343 | 170.5543 | 18.2 | 3
18.8 | 19 | 16 | 0.44 | 21.168 | 2.75 |  | NP | 365.9663 | 187.6063 | 16 | 3
26.8 | 9 | 98 | 0.0068 | 19.6 | 2.73 | 37.9 | 6.5 | 525.0056 | 268.2456 | 29.9 | 45
29.8 | 10 | 98 | 0.019 | 19.306 | 2.73 | 38.7 | 19.9 | 583.3646 | 297.2046 | 26.7 | 33