## Data
Site: Dachun |  |  | Ground Elevation: +25.10m |  |  | Mw: 7.6 |  | N-S Direction: 2653579.04
Hole No. DC-BH-5 |  |  | G.W.L: 1.0m |  |  | amax: 0.19g |  | E-W Direction: 207040.491
Performed by: |  | MAA, Taiwan
Reference: MAA (2000a)
Compiled by: Dr Hsein Juang et al., Clemson University
Depth (m) | N | FC (%) | D50 (mm) | (kN/m3) | GS | WL (0/0) | IP (0/0) | sv (kPa) | sv' (kPa) | W (%) | CC (%)
1.2 | 3 | 76 | 0.014 | 17.836 | 2.73 | 32.7 | 13.4 | 21.4032 | 19.4432 | 32.7 | 33
4.8 | 5 | 49 | 0.075 | 18.914 | 2.74 |  | NP | 89.4936 | 52.2536 | 33 | 5
5.8 | 3 | 99 | 0.0048 | 17.836 | 2.74 | 35.6 | 13.1 | 108.8323 | 61.79226667 | 34.1 | 52
9.8 | 6 | 97 | 0.0048 | 18.522 | 2.72 | 34.9 | 12 | 186.1869 | 99.94693335 | 33.5 | 52
12.2 | 10.5 | 96 | 0.0068 | 19.6 | 2.73 | 31.9 | 10.4 | 232.5997 | 122.8397 | 30.8 | 42
13.2 | 8 | 80 | 0.031 | 20.678 | 2.73 | 30.6 | 11.3 | 251.9384 | 132.3784 | 20.6 | 21
14.8 | 11 | 80 | 0.029 | 19.796 | 2.71 | 30.9 | 10.9 | 282.8802667 | 147.6402667 | 23.1 | 24
16.2 | 12 | 85 | 0.019 | 19.6 | 2.72 | 32.4 | 13.9 | 309.9544 | 160.9944 | 24.3 | 22
17.2 | 40 | 47 | 0.91 | 20.874 | 2.74 |  | NP | 330.8284 | 172.0684 | 12.6 | 3